## References
Article | Abe1984 | Bierbrauer2015 | Bigot2015 | Blundell2011b | Callister2007 | Chardonnet2021a | Ferte2017 | Griffiths2013 | Hellwig2003 | Hellwig2007 | Hennes2020 | Jal2017a | Johnson1996a | Kelly2000a | Kirilyuk2010a | Kittel2005 | Lau2011a | lcpmr2022 | Maciasa | Merhe | park2022 | Pham2018 | Polisetty2008a | TremoletdeLacheisserie2002a | Vaz2008a | vonKorffSchmising2020a | Manuscript_MOKE - Légare2022 | Gottwald2011 | Allenspach2022
Abstract | MOKE, derivation of dielectric tensor: 2 | Investigation of optical switching in TbCo alloys - only present when Tb concentration is small:2 | BOOK: part 2: ultrafast magnetization in metals. P56: 2 | BOOK: CMP2 | BOOK: material science for engineering | Jal + Hennes, ultrafast quenching + demagnetization: 3 | Ultrafast quenching of Co74Tb26 alloys - femotoseclaser pulse: 3 | BOOK: griffith electrodynamics | CoPt stripe domain investigation at room temperature, in plane moke: 1 | Co/Pt field reversal behavoir in antiferromagnetic materials, their domains:2 | CoTb: the edges of amorphous, Co and Tb alloys to study ultrafast demagnetization: 1 | Ultrafast demagnetization: 4 | Magnetic anisotropy, and the origin, techniques, Co anisotropy: 1 | Magnetron sputtering, explanation, and what it is good for: 1 | MOKE and general a lot of different techniques using laserpulses: | BOOK: kittel - introduction to solid state physics | General about magnetic nanostructures + application, harddrive, maybe it will give us an answer o the cleaning??? | The website | Time resolved MOKE a good description + formulas. | !! CoTb alloys, domains, different interactions + energy | Website: | Production of CoTb alloys with different composition, characterized using MOKE | MOKE | Magnetism in localised and delocalised metals p. 7-8, magnetooptic effect p. 13, | concepts of thin films using Co, Fe, Ni, Magnetic moment in 3d transition metals!! , magnetic anisotropy, | MOKE | MOKE | CoTb alloys, everything
Domains | [27 empty] | Gottwald
Transition metal quenching of orbital angular momentum | [27 empty] | Gottwald
zeeman interaction | [27 empty] | Gottwald
exchange interaction | [27 empty] | Gottwald
MOKE | [18 empty] | Maciasa
Controlling magnetism at ultrafast times | [18 empty] | Maciasa
using ultrafast laser pulses to excite magnetic materials obtains properties much faster than if traditional thermal magnetic methods was used. | [18 empty] | Maciasa
Electric field of light couples to magnetization(spin orbit coupling) of sample | [18 empty] | Maciasa
MOKE can give information about the orientation, the uniformity and the size of the magnetization in thin films | [18 empty] | Maciasa
when light interacts with a magnetic (ferro) surface the polarization and intensity can be changed according to the magnetic field of the surface | [18 empty] | Maciasa
Lorentz drude model of magnetic thin films. | [18 empty] | Maciasa
Plane of polarization = the plane made up of the electric field and direction of propagation of the light | [18 empty] | Maciasa
plane of incidence = Scattering plane = plane made up of the direction of incident light beam and reflected light beam. | [18 empty] | Maciasa
Kerr ellipticity and Kerr rotation effect | [18 empty] | Maciasa
High sensitivity of the magnetisation even for very thin multilayers. | [22 empty] | Polisetty2008a
The Lab
LCPMR - laboratoire chimie phyisque-matiére et rayonnement. | [18 empty] | Maciasa
What thinfilms can be used for

## Words
Homogenous | Same structure thorughout the surface
Anisotropy | Property of material which is different or change according to the direction you are loooking at (according to the geometry).
Marie currie temperature | The temperature where a ferromagnetic material becomes para-magnetic
Domain due to different interactions and energies
Dipole dipole interaction (dipole interaction with dipole) | E=mu/r^3 around 10^-23 Joule = around 1 K correspondance. | Dipole dipole interactions are small, but quadropole interactions are even smaller | Cette énergie est au minimum lorsque l’aimantation est parallèle au champs appliqué.
Zeeman interaction (magnetization interaction with External field) | E = -mu_0*M*H
The magnetocrystalline interaction (between magnetic moments and the electric field produced by the lattice). | E = K*sin^2 (Theta) | K = anisotroppi constant, theta is the angle between the magnetization vector and the axis of easy magnetisation.
Exchange interaction (spin interaction with spin) |  | works at neighbohring spins (atoms) - and contains the overlap J_ij.
Magnetic forces (due to moving electrically charged particles.
Electrons |  |  |  | g_s is the landefactor of a spin = 2,002
Spins | Is a property of the electrons | Magnetic moment induced by a spin = m = g_s gamma s
dipolemoment | Is a property of every magnetic material execpt from? | Magnetic moment induced by the angular momentum of the electron |  | g_l is the landé factor, = 1 in the case of orbital momentum.
Lattice
atoms
Magnetic dipole vs. electric dipoles

## Hour_count
Week | Lundi | Mardi | Marcredi | Jeudi | Vendredi | Samedi | Dimanche |  | Total in week: | Difference | Behind?
17 | 6 | 7.5 | 8 | 7 | 7.5 | 0 | 0 | 36 | 35 | -1 | -1
18 | 7.5 | 6.5 | 7 | 9 | 7.5 | 0 | 0 | 37.5 | 35 | -2.5 | -3.5
19 | 8.5 | 7.5 | 8 | 1.5 | 1 | 0 | 3 | 29.5 | 35 | 5.5 | 2
20 | 8.5 | 7 | 8.5 | 8.5 | 6 | 0 | 0 | 38.5 | 35 | -3.5 | -1.5
21 | 6 | 8 | 9.5 | 3.5 | 6 | 1 | 3 | 37 | 35 | -2 | -3.5
22 | 8.5 | 9 | 5 | 8.5 | 5 | 0 | 0 | 36 | 35 | -1 | -4.5
23 |  |  | 7.5 | 8.5 | 9 | 7 | 0 | 32 | 35 | 3 | -1.5
24 | 7 | 7 | 7 | 7 | 7 | 7 | 7 | 49 | 35 | -14 | -15.5
25 | 7 | 7 | 7 | 7 | 7 | 0 | 0 | 35 | 35 | 0 | -15.5
26 | 7 | 7 | 7 | 7 | 7 | 0 | 0 | 35 | 35 | 0 | -15.5
27 | 7 | 7 | 7 | 7 | 7 | 0 | 0 | 35 | 35 | 0 | -15.5
28 | 7 | 7 | 7 | 0 | 0 | 0 | 0 | 21 | 35 | 14 | -1.5
[7 empty] | TOTAL | 421.5 | 420 | -1.5
[7 empty] | Mandatory | 399
[7 empty] | Difference | 22.5

## Sampels
Sampels
Date | X | name | Initial (mbar) | Mks (mbar) | CG1(mbar) | P(Co) (W) | Massflow | Cleaning
changing thickness | Pt3/(Co88Tb12)X/Pt3 |  | Initial = 8*10^-7 | Mks = 15,5*10^-2 | CG1 = 8.2*10^-3 | P(Co)= 90 | 6sccm | nothing
2022-04-26 | 75nm | 20220426_APRD1 |  |  |  |  | 6 sccm = 20%
2022-04-26 | 100nm | 20220426_APRD2
2022-04-26 | 150nm | 20220426_APRD3
Changing thickness | Ta3/(Co88Tb12)X/Pt3 |  | Initial = 3*10^-7 | Mks = 15*10^-3 | CG1 = 8,2*10^-3 | P(Co)= 90 | 6sccm | Don’t remember but I think nothing
2022-05-11 | 83nm | 20220511_APEJ1
2022-05-11 | 105nm | 20220511_APEJ2
2022-05-11 | 125nm | 20220511_APEJ3
2022-05-11 | 146nm | 20220511_APEJ4
2022-05-11 | 166nm | 20220511_APEJ5
2022-05-11 | 250nm | 20220511_APEJ6
Changing thickness | Pt3/(Co88Tb12)X/Pt3 |  | Initial = 6.3*10^-7 | Mks = 15,6*10^-3 | CG1= 12,5*10^-3 | P(Co)= 90 | 6sccm | ethanol
2022-05-18 | 75nm | 20220518_APEJ1
2022-05-18 | 100nm | 20220518_APEJ2
2022-05-18 | 150nm | 20220518_APEJ3
2022-05-18 | 50nm | 20220518_APEJ4
Changing thickness | Ta3/(Co88Tb12)X/Pt3 |  | Initial = 6.3*10^-7 | Mks = 15,6*10^-3 | CG1= 12,5*10^-3 | P(Co)= 90 | 6sccm | ethanol
2022-05-18 | 50nm | 20220518_APEJ5
2022-05-18 | 75nm | 20220518_APEJ6
2022-05-18 | 100nm | 20220518_APEJ7
2022-05-18 | 150nm | 20220518_APEJ8
Changing thickness | Ta3/(Co88Tb12)X/Pt3 |  | Initial = 2,4*10^-7 | Mks = 4,4-5,1*10^-3 | CG1= 4.5*10^-3 | P(Co)= 30 | 3sccm | ethanol
2022-05-23 | 20nm | 20220523_APEJ1
2022-05-23 | 50nm | 20220523_APEJ2
2022-05-23 | 75nm | 20220523_APEJ3
2022-05-23 | 100nm | 20220523_APEJ4
2022-05-23 | 150nm | 20220523_APEJ5
2022-05-23 | 200nm | 20220523_APEJ6
Changing composition | Ta3/(Co1-XTbX)75nm/Pt3 |  | Initial = 8*10^-7 | Mks = 2,2*10^-3 | CG1= 8,2*10^-3 | P(Co)= 60 | 2sccm | acetone
2022-05-25 | X= 12 | 20220525_APEJ1
2022-05-25 | X= 15 | 20220525_APEJ2
2022-05-25 | X=10 | 20220525_APEJ3
Changing thickness | Ta3/(Co90Tb10)Xnm/Pt3 |  | Initial = 8*10^-7 | Mks = 2*10^-3 | CG1= 3*10^-3 | P(Co)= 60 | 2sccm | Acetone
2022-05-31 | 20nm | 20220531_APEJ1
2022-05-31 | 50nm | 20220531_APEJ2
2022-05-31 | 75nm | 20220531_APEJ3
2022-05-31 | 100nm | 20220531_APEJ4
2022-05-31 | 150nm | 20220531_APEJ5
2022-05-31 | 200nm | 20220531_APEJ6
Changing thickness | Ta3/(Co90Tb10)Xnm/Pt3 |  | Initial = 4,4*10^-7 | Mks = 2,4*10^-3 | CG1= 3*10^-3 | P(Co)= 60 | 2sccm | Acetone
2022-06-08 | 100nm
2022-06-08 | 150nm
2022-06-08 | 200nm
2022-06-08
2022-06-08
2022-06-08 | [8 empty] | 5% = 1,5 sccm
Sampels made by cathy
Changing pressure | Pt3/(Co88Tb12)450/Pt3 |  | Initial = 4,7*10^-7 |  |  | P(Co)= 90W | 5%=1,5Sccm
2021-05-14 | 450nm | 20210514_CVMH1 |  | Mks = 1,5-2*10^-3 | CG1= 2,6*10^-3 |  | P(Tb)=25W
2021-05-14 | 450nm | 20210514_CVMH2 |  | Mks = 4*10^-3 | CG1= 4,5*10^-3 |  | P(Tb)=30W
2021-05-14 | 450nm | 20210514_CVMH3 |  | Mks = 7,5*10^-3 | CG1= 6,7*10^-3 |  | P(Tb)=different pressures??
Changing pressure | Pt3/(Co88Tb12)450/Pt3 |  | Initial = |  |  | P(Co)= 90W | 5%=1,5sccm | Avec rotation = 5000pr ts?
2021-05-19 | 450nm | 20210519_CVEJ1 |  | Mks = 6,3*10^-3 | CG1= 6,3*10^-3
2021-05-19 | 450nm | 20210519_CVEJ2 |  | Mks = 6,3*10^-3 | CG1= 6,3*10^-3
2021-05-19 | 450nm | 20210519_CVEJ3 |  | Mks = 10*10^-3 | CG1= 8,5*10^-3
2021-05-19 | 450nm | 20210519_CVEJ4 |  | Mks = 10,34*10^-3 | CG1= 1.07*10^-2
2021-05-19 | 450nm | 20210519_CVEJ5 |  | Mks = 16,2*10^-3 | CG1= 1.24*10^-3
2021-05-19 | 450nm | 20210519_CVEJ6 |  | Mks = | CG1= 2,19*10^-2
Changing pressure | Pt3/(Co88Tb12)450/Pt3 |  | Initial = 2,6*10^-7 |  |  | P(Co)= 150W | 5% = 1,5 sccm | ??
2021-05-26 | 450nm | 20210526_CVEJ1 |  | Mks = 1,2*10^-3 | CG1= 2,5*10^-3
2021-05-26 | 450nm | 20210526_CVEJ2 |  | Mks = 4*10^-3 | CG1= 4,5*10^-3
2021-05-26 | 450nm | 20210526_CVEJ3 |  | Mks = 7*10^-3 | CG1=6,5 *10^-3
2021-05-26 | 450nm | 20210526_CVEJ4 |  | Mks = 1*10^-3 | CG1= 8,5*10^-3
2021-05-26 | 450nm | 20210526_CVEJ5 |  | Mks = 1,29*10^-2 | CG1=1,04 *10^-2
2021-05-26 | 450nm | 20210526_CVEJ6 |  | Mks = 1.62*10^-2 | CG1=1,25 *10^-2
2021-05-26 | 450nm | 20210526_CVEJ7 |  | Mks = 3.1*10^-2 | CG1=2,16 *10^-2
Changing pressure | Pt3/(Co88Tb12)450/Pt3 |  | Initial = 1,8*10^-7 |  |  | P(Co)= 90W
2021-05-31 |  | 20210531_CVMH1 |  | Mks = 1.64*10^-2 | CG1= 1,2*10^-2
2021-05-31 |  | 20210531_CVMH2 |  | Mks = 1.9*10^-2 | CG1= 1,45*10^-2
2021-05-31 |  | 20210531_CVMH3 |  | Mks=2.204*10^-2 | CG1= 1.62*10^-2
2021-05-31 |  | 20210531_CVMH4 |  | Mks = 2.514*10^-2 | CG1= 1.83*10^-2
Changing thickness | Pt3/(Co88Tb12)X/Pt3 |  | Initial = 1.2*10^-6 | Mks = 1,6*10^-3 | CG1= 1,23*10^-2 | P(Co)= 90W
2021-06-02 |  | 20210602_CVMH1 | 35nm
2021-06-02 |  | 20210602_CVMH2 | 45nm
2021-06-02 |  | 20210602_CVMH3 | 55nm
2021-06-02 |  | 20210602_CVMH4 | 65nm
2021-06-02 |  | 20210602_CVMH5 | 75nm
2021-06-02 |  | 20210602_CVMH6 | 25nm

## Data
Labdata:
MAGNETRON
| Date: | Supervisor | Pressure | Cable | Alimination | Souce | P(W) | P(MRS) | Depositrate
| 2022-04-25 | RD |  | 3 | 1,3 | Pt | 65 | 1,5 | 4,3
|  |  |  | 1 | 1,1 | Co | 90 | 1,5 | 1,8
|  |  |  | 6 | 2,2 | Tb | 17 | 1,5 | 0,8
SAMPLES
| Sample nr. | Composition | Thickness | Sample name | Temperature
| 1 | Si/Pt_3nm/[Co_88Tb_12]_75nm/Pt_3nm | 6+75=81nm | 20220426_APRD1 | 24
| 2 | Si/Pt_3nm/[Co_88Tb_12]_100nm/Pt_3nm | 6+100= 106nm | 20220426_APRD2 | 24
| 3 | Si/Pt_3nm/[Co_88Tb_12]_150nm/Pt_3nm | 6+ 150= 156nm | 20220426_APRD3 | 24
MOKE
| Date: | Sample name | P/L MOKE | setting | Setting | Filename
| 2022-04-27 | 20220426_APRD3 | P |  |  | 26_04_2022-2900
| 2022-04-27 | 20220426_APRD3 | L |  |  | 26_04_2022-2901
| 2022-04-27 | 20220426_APRD2 | P |  |  | 26_04_2022-2902
| 2022-04-27 | 20220426_APRD2 | L |  |  | 26_04_2022-2903
| 2022-04-27 | 20220426_APRD1 | P |  |  | 26_04_2022-2904
| 2022-04-27 | 20220426_APRD1 | L |  |  | 26_04_2022-2905
| 2022-04-29 | 20220426_APRD3 | P (2 harmonic) |  |  | 29_04_2022-2906
| 2022-04-29 | 20220426_APRD3 | P (1 harmonic) |  |  | 29_04_2022-2907
| 2022-04-29 | 20220426_APRD2 | L |  |  | 29_04_2022-2908
| 2022-04-29 | 20220426_APRD1 | L |  |  | 29_04_2022-2909
AFM
Date:
Foldername. |  | CREATOR | PRESSURE | PRESSURE
ap_(co88tb12)_ |  | AP | P(Co) = 90 W
cv_(co88tb12)_ |  | CV

## edx
EDX
Number | Samplename | Expected composition p(Co) | Found in EDX p(Co) | Median | Difference
1 | 20220518_APEJ6 | Co88Tb12 | 81.6% | 0.8195 | -6.05%
|  | 88% | 82.3%
2 | 20220426_APRD1 | Co88Tb12 | 85.3% | 0.851 | -2.9%
|  | 88% | 84.9%
3 | 20220518APEJ1 | Co88Tb12 | 84.9% | 0.8495 | -3.05%
|  | 88% | 85%
4 | 20220525_APEJ2 | Co85Tb15 | 83% | 0.8255 | -2.45%
|  | 85% | 82.1%
5 | 20220525_APEJ1 | Co88Tb12 | 85.6% | 0.855 | -2.5%
|  | 88% | 85.4%
6 | 20220525_APEJ3 | Co90Tb10 | 87.8% | 0.878 | -2.2%
|  | 90% | 87.8%
7 | 20220523_APEJ3 | Co88Tb12 | 86.7% | 0.865 | -1.5%
|  | 88% | 86.3%
8 | 20210531_CVMH1 | Co88Tb12 | 87.2% | 0.871 | -0.9%
|  | 88% | 87%