## References
Article | Abe1984 | Bierbrauer2015 | Bigot2015 | Blundell2011b | Callister2007 | Chardonnet2021a | Ferte2017 | Griffiths2013 | Hellwig2003 | Hellwig2007 | Hennes2020 | Jal2017a | Johnson1996a | Kelly2000a | Kirilyuk2010a | Kittel2005 | Lau2011a | lcpmr2022 | Maciasa | Merhe | park2022 | Pham2018 | Polisetty2008a | TremoletdeLacheisserie2002a | Vaz2008a | vonKorffSchmising2020a | Manuscript_MOKE - Légare2022 | Gottwald2011 | Allenspach2022
Abstract | MOKE, derivation of dielectric tensor: 2 | Investigation of optical switching in TbCo alloys - only present when Tb concentration is small:2 | BOOK: part 2: ultrafast magnetization in metals. P56: 2 | BOOK: CMP2 | BOOK: material science for engineering | Jal + Hennes, ultrafast quenching + demagnetization: 3 | Ultrafast quenching of Co74Tb26 alloys - femotoseclaser pulse: 3 | BOOK: griffith electrodynamics | CoPt stripe domain investigation at room temperature, in plane moke: 1 | Co/Pt field reversal behavoir in antiferromagnetic materials, their domains:2 | CoTb: the edges of amorphous, Co and Tb alloys to study ultrafast demagnetization: 1 | Ultrafast demagnetization: 4 | Magnetic anisotropy, and the origin, techniques, Co anisotropy: 1 | Magnetron sputtering, explanation, and what it is good for: 1 | MOKE and general a lot of different techniques using laserpulses: | BOOK: kittel - introduction to solid state physics | General about magnetic nanostructures + application, harddrive, maybe it will give us an answer o the cleaning??? | The website | Time resolved MOKE a good description + formulas. | !! CoTb alloys, domains, different interactions + energy | Website: | Production of CoTb alloys with different composition, characterized using MOKE | MOKE | Magnetism in localised and delocalised metals p. 7-8, magnetooptic effect p. 13, | concepts of thin films using Co, Fe, Ni, Magnetic moment in 3d transition metals!! , magnetic anisotropy, | MOKE | MOKE | CoTb alloys, everything
Domains | [27 empty] | Gottwald
Transition metal quenching of orbital angular momentum | [27 empty] | Gottwald
zeeman interaction | [27 empty] | Gottwald
exchange interaction | [27 empty] | Gottwald
MOKE | [18 empty] | Maciasa
Controlling magnetism at ultrafast times | [18 empty] | Maciasa
using ultrafast laser pulses to excite magnetic materials obtains properties much faster than if traditional thermal magnetic methods was used. | [18 empty] | Maciasa
Electric field of light couples to magnetization(spin orbit coupling) of sample | [18 empty] | Maciasa
MOKE can give information about the orientation, the uniformity and the size of the magnetization in thin films | [18 empty] | Maciasa
when light interacts with a magnetic (ferro) surface the polarization and intensity can be changed according to the magnetic field of the surface | [18 empty] | Maciasa
Lorentz drude model of magnetic thin films. | [18 empty] | Maciasa
Plane of polarization = the plane made up of the electric field and direction of propagation of the light | [18 empty] | Maciasa
plane of incidence = Scattering plane = plane made up of the direction of incident light beam and reflected light beam. | [18 empty] | Maciasa
Kerr ellipticity and Kerr rotation effect | [18 empty] | Maciasa
High sensitivity of the magnetisation even for very thin multilayers. | [22 empty] | Polisetty2008a
The Lab
LCPMR - laboratoire chimie phyisque-matiére et rayonnement. | [18 empty] | Maciasa
What thinfilms can be used for

## Sampels
Sampels
Date | X | name | Initial (mbar) | Mks (mbar) | CG1(mbar) | P(Co) (W) | Massflow | Cleaning | deposition rate
changing thickness | Pt3/(Co88Tb12)X/Pt3 |  | Initial = 8*10^-7 | Mks = 15,5*10^-2 | CG1 = 8.2*10^-3 | P(Co)= 90 | 6sccm | nothing | 2.6 Å/s
2022-04-26 | 75nm | 20220426_APRD1 |  |  |  |  | 6 sccm
2022-04-26 | 100nm | 20220426_APRD2
2022-04-26 | 150nm | 20220426_APRD3
Changing thickness | Ta3/(Co88Tb12)X/Pt3 |  | Initial = 3*10^-7 | Mks = 15*10^-3 | CG1 = 8,2*10^-3 | P(Co)= 90 | 6sccm | nothing | 2.5 Å/s
2022-05-11 | 83nm | 20220511_APEJ1
2022-05-11 | 105nm | 20220511_APEJ2
2022-05-11 | 125nm | 20220511_APEJ3
2022-05-11 | 146nm | 20220511_APEJ4
2022-05-11 | 166nm | 20220511_APEJ5
2022-05-11 | 250nm | 20220511_APEJ6
Changing thickness | Pt3/(Co88Tb12)X/Pt3 |  | Initial = 6.3*10^-7 | Mks = 15,6*10^-3 | CG1= 12,5*10^-3 | P(Co)= 90 | 6sccm | ethanol | 2.2 Å/s | this - but it is different from last year.
2022-05-18 | 75nm | 20220518_APEJ1
2022-05-18 | 100nm | 20220518_APEJ2
2022-05-18 | 150nm | 20220518_APEJ3
2022-05-18 | 50nm | 20220518_APEJ4
Changing thickness | Ta3/(Co88Tb12)X/Pt3 |  | Initial = 6.3*10^-7 | Mks = 15,6*10^-3 | CG1= 12,5*10^-3 | P(Co)= 90 | 6sccm | ethanol | 2.2 Å/s
2022-05-18 | 50nm | 20220518_APEJ5
2022-05-18 | 75nm | 20220518_APEJ6
2022-05-18 | 100nm | 20220518_APEJ7
2022-05-18 | 150nm | 20220518_APEJ8
Changing thickness | Ta3/(Co88Tb12)X/Pt3 |  | Initial = 2,4*10^-7 | Mks = 4,4-5,1*10^-3 | CG1= 4.5*10^-3 | P(Co)= 30 | 3sccm | ethanol | 1 Å/s
2022-05-23 | 20nm | 20220523_APEJ1
2022-05-23 | 50nm | 20220523_APEJ2
2022-05-23 | 75nm | 20220523_APEJ3
2022-05-23 | 100nm | 20220523_APEJ4
2022-05-23 | 150nm | 20220523_APEJ5
2022-05-23 | 200nm | 20220523_APEJ6
Changing composition | Ta3/(Co1-XTbX)75nm/Pt3 |  | Initial = 8*10^-7 | Mks = 2,2*10^-3 | CG1= 2.9*10^-3 | P(Co)= 60 | 2sccm | acetone | 2.1Å/s
2022-05-25 | X= 12 | 20220525_APEJ1
2022-05-25 | X=12 -ethanol | 20220525_APEJ1 | [5 empty] | ethanol
2022-05-25 | X= 15 | 20220525_APEJ2
2022-05-25 | X=10 | 20220525_APEJ3
Changing thickness | Ta3/(Co90Tb10)Xnm/Pt3 |  | Initial = 8*10^-7 | Mks = 2*10^-3 | CG1= 3*10^-3 | P(Co)= 60 | 2sccm | Acetone | 1.9Å/s
2022-05-31 | 20nm | 20220531_APEJ1
2022-05-31 | 50nm | 20220531_APEJ2
2022-05-31 | 75nm | 20220531_APEJ3
2022-05-31 | 100nm | 20220531_APEJ4
2022-05-31 | 150nm | 20220531_APEJ5
2022-05-31 | 200nm | 20220531_APEJ6
Changing thickness | Ta3/(Co90Tb10)Xnm/Pt3 |  | Initial = 4,4*10^-7 | Mks = 2,4*10^-3 | CG1= 3*10^-3 | P(Co)= 60 | 2sccm | Acetone
2022-06-08 | 100nm
2022-06-08 | 150nm
2022-06-08 | 200nm
2022-06-08
2022-06-08
2022-06-08
Sampels made by cathy
Changing pressure | Pt3/(Co88Tb12)450/Pt3 |  | Initial = 4,7*10^-7 |  |  | P(Co)= 90W | 5%=1,5Sccm
2021-05-14 | 450nm | 20210514_CVMH1 |  | Mks = 1,5-2*10^-3 | CG1= 2,6*10^-3 |  | P(Tb)=25W
2021-05-14 | 450nm | 20210514_CVMH2 |  | Mks = 4*10^-3 | CG1= 4,5*10^-3 |  | P(Tb)=30W
2021-05-14 | 450nm | 20210514_CVMH3 |  | Mks = 7,5*10^-3 | CG1= 6,7*10^-3 |  | P(Tb)=different pressures??
Changing pressure | Pt3/(Co88Tb12)450/Pt3 |  | Initial = |  |  | P(Co)= 90W | 5%=1,5sccm | Avec rotation = 5000pr ts?
2021-05-19 | 450nm | 20210519_CVEJ1 |  | Mks = 6,3*10^-3 | CG1= 6,3*10^-3
2021-05-19 | 450nm | 20210519_CVEJ2 |  | Mks = 6,3*10^-3 | CG1= 6,3*10^-3
2021-05-19 | 450nm | 20210519_CVEJ3 |  | Mks = 10*10^-3 | CG1= 8,5*10^-3
2021-05-19 | 450nm | 20210519_CVEJ4 |  | Mks = 10,34*10^-3 | CG1= 1.07*10^-2
2021-05-19 | 450nm | 20210519_CVEJ5 |  | Mks = 16,2*10^-3 | CG1= 1.24*10^-3
2021-05-19 | 450nm | 20210519_CVEJ6 |  | Mks = | CG1= 2,19*10^-2
Changing pressure | Pt3/(Co88Tb12)450/Pt3 |  | Initial = 2,6*10^-7 |  |  | P(Co)= 150W | 5% = 1,5 sccm | ??
2021-05-26 | 450nm | 20210526_CVEJ1 |  | Mks = 1,2*10^-3 | CG1= 2,5*10^-3
2021-05-26 | 450nm | 20210526_CVEJ2 |  | Mks = 4*10^-3 | CG1= 4,5*10^-3
2021-05-26 | 450nm | 20210526_CVEJ3 |  | Mks = 7*10^-3 | CG1=6,5 *10^-3
2021-05-26 | 450nm | 20210526_CVEJ4 |  | Mks = 1*10^-3 | CG1= 8,5*10^-3
2021-05-26 | 450nm | 20210526_CVEJ5 |  | Mks = 1,29*10^-2 | CG1=1,04 *10^-2
2021-05-26 | 450nm | 20210526_CVEJ6 |  | Mks = 1.62*10^-2 | CG1=1,25 *10^-2
2021-05-26 | 450nm | 20210526_CVEJ7 |  | Mks = 3.1*10^-2 | CG1=2,16 *10^-2
Changing pressure | Pt3/(Co88Tb12)450/Pt3 |  | Initial = 1,8*10^-7 |  |  | P(Co)= 90W
2021-05-31 |  | 20210531_CVMH1 |  | Mks = 1.64*10^-2 | CG1= 1,2*10^-2
2021-05-31 |  | 20210531_CVMH2 |  | Mks = 1.9*10^-2 | CG1= 1,45*10^-2
2021-05-31 |  | 20210531_CVMH3 |  | Mks=2.204*10^-2 | CG1= 1.62*10^-2
2021-05-31 |  | 20210531_CVMH4 |  | Mks = 2.514*10^-2 | CG1= 1.83*10^-2
Changing thickness | Pt3/(Co88Tb12)X/Pt3 |  | Initial = 1.2*10^-6 | Mks = 1,6*10^-3 | CG1= 1,23*10^-2 | P(Co)= 90W
2021-06-02 |  | 20210602_CVMH1 | 35nm
2021-06-02 |  | 20210602_CVMH2 | 45nm
2021-06-02 |  | 20210602_CVMH3 | 55nm
2021-06-02 |  | 20210602_CVMH4 | 65nm
2021-06-02 |  | 20210602_CVMH5 | 75nm
2021-06-02 |  | 20210602_CVMH6 | 25nm

## report
Sampels |  | 1 | 2 | 3 | 4 | 5 | 6 | 7 | 8 | 9
Date | Serie | nr. | Sample name | Cleaning | Buffer | Composition(X) | Thickness(Y) | pressure Ar | Power Co | Deposition rate
|  |  |  | ethanol | Pt | X=0.12 |  | 12,5*10^-3 mbar | 90 W | 2.2 Å/s
2022-05-18 |  | 1.1 | 20220518_APEJ1 |  |  |  | 75nm
2022-05-18 |  | 1.1 | 20220518_APEJ2 |  |  |  | 100nm
2022-05-18 |  | 1.1 | 20220518_APEJ3 |  |  |  | 150nm
2022-05-18 |  | 1.1 | 20220518_APEJ4 |  |  |  | 50nm
|  |  |  | ethanol | Ta | X=0.12 |  | 12,5*10^-3 mbar | 90 W | 2.2 Å/s
2022-05-18 |  | 2.1 | 20220518_APEJ5 |  |  |  | 50nm
2022-05-18 |  | 2.1 | 20220518_APEJ6 |  |  |  | 75nm
2022-05-18 |  | 2.1 | 20220518_APEJ7 |  |  |  | 100nm
2022-05-18 |  | 2.1 | 20220518_APEJ8 |  |  |  | 150nm
|  |  |  | ethanol | Ta | X=0.12 |  | 4.5*10^-3mbar | 30 W | 1 Å/s
2022-05-23 |  | 3.1 | 20220523_APEJ1 |  |  |  | 20nm
2022-05-23 |  | 3.1 | 20220523_APEJ2 |  |  |  | 50nm
2022-05-23 |  | 3.1 | 20220523_APEJ3 |  |  |  | 75nm
2022-05-23 |  | 3.1 | 20220523_APEJ4 |  |  |  | 100nm
2022-05-23 |  | 3.1 | 20220523_APEJ5 |  |  |  | 150nm
2022-05-23 |  | 3.1 | 20220523_APEJ6 |  |  |  | 200nm
|  |  |  | acetone | Ta |  |  | 2.9*10^-3mbar | 60 W | 2.1Å/s
2022-05-25 |  | 4.1 | 20220525_APEJ1 |  |  | X=0.12 | 75nm
2022-05-25 |  | 4.1 | 20220525_APEJ1 | ethanol |  | X=0.12 -ethanol | 75nm
2022-05-25 |  | 4.1 | 20220525_APEJ2 |  |  | X= 0.15 | 75nm
2022-05-25 |  | 4.1 | 20220525_APEJ3 |  |  | X=0.10 | 75nm
|  |  |  | Acetone | Ta | X=0.1 |  | 3*10^-3mbar | 60 W | 1.9Å/s
2022-05-31 |  | 5.1 | 20220531_APEJ1 |  |  |  | 20nm
2022-05-31 |  | 5.1 | 20220531_APEJ2 |  |  |  | 50nm
2022-05-31 |  | 5.1 | 20220531_APEJ3 |  |  |  | 75nm
2022-05-31 |  | 5.1 | 20220531_APEJ4 |  |  |  | 100nm
2022-05-31 |  | 5.1 | 20220531_APEJ5 |  |  |  | 150nm
2022-05-31 |  | 5.1 | 20220531_APEJ6 |  |  |  | 200nm
| 0 | 1 | 2 | 3 | 4 | 5 | 6 | 7 | 8 | 9
| Series | nr. | Sample name | Cleaning | Buffer | Composition(X) | Thickness(Y) | pressure Ar | Power Co | Deposition rate
Changing cleaning | 1 |  |  |  | Ta | X=0.12 | 75nm | 2.9*10^-3mbar | 60 W | 2.1Å/s
|  | 1.1 | 20220525_APEJ1 | acetone
|  | 1.2 | 20220525_APEJ1 | ethanol
Changing buffer | 2 |  |  | ethanol |  | X=0.12 | 75nm | 12,5*10^-3mbar | 90 W | 2.2 Å/s
|  | 2.1 | 20220518_APEJ1 |  | Pt
|  | 2.2 | 20220518_APEJ6 |  | Ta
Changing the thickness | 3 |  |  | ethanol | Ta | X=0.12 |  | 4.5*10^-3mbar | 30 W | 1 Å/s
2022-05-23 |  | 3.1 | 20220523_APEJ1 |  |  |  | 20nm
2022-05-23 |  | 3.2 | 20220523_APEJ2 |  |  |  | 50nm
2022-05-23 |  | 3.3 | 20220523_APEJ3 |  |  |  | 75nm
2022-05-23 |  | 3.4 | 20220523_APEJ4 |  |  |  | 100nm
2022-05-23 |  | 3.5 | 20220523_APEJ5 |  |  |  | 150nm
2022-05-23 |  | 3.6 | 20220523_APEJ6 |  |  |  | 200nm
Changing the composition | 4 |  |  | acetone | Ta |  |  | 2.9*10^-3mbar | 60 W | 2.1Å/s
2022-05-25 |  | 4.1 | 20220525_APEJ1 |  |  | X=0.12 | 75nm
2022-05-25 |  | 4.2 | 20220525_APEJ2 |  |  | X= 0.15 | 75nm
2022-05-25 |  | 4.3 | 20220525_APEJ3 |  |  | X=0.10 | 75nm
Changing the thickness | 5 |  |  | Acetone | Ta | X=0.1 |  | 3*10^-3mbar | 60 W | 1.9Å/s
2022-05-31 |  | 5.1 | 20220531_APEJ1 |  |  |  | 20nm
2022-05-31 |  | 5.2 | 20220531_APEJ2 |  |  |  | 50nm
2022-05-31 |  | 5.3 | 20220531_APEJ3 |  |  |  | 75nm
2022-05-31 |  | 5.4 | 20220531_APEJ4 |  |  |  | 100nm
2022-05-31 |  | 5.5 | 20220531_APEJ5 |  |  |  | 150nm
2022-05-31 |  | 5.6 | 20220531_APEJ6 |  |  |  | 200nm

## Hour_count
Week | Lundi | Mardi | Marcredi | Jeudi | Vendredi | Samedi | Dimanche |  | Total in week: | Difference | Behind?
17 | 6 | 7.5 | 8 | 7 | 7.5 | 0 | 0 | 36 | 35 | -1 | -1
18 | 7.5 | 6.5 | 7 | 9 | 7.5 | 0 | 0 | 37.5 | 35 | -2.5 | -3.5
19 | 8.5 | 7.5 | 8 | 1.5 | 1 | 0 | 3 | 29.5 | 35 | 5.5 | 2
20 | 8.5 | 7 | 8.5 | 8.5 | 6 | 0 | 0 | 38.5 | 35 | -3.5 | -1.5
21 | 6 | 8 | 9.5 | 3.5 | 6 | 1 | 3 | 37 | 35 | -2 | -3.5
22 | 8.5 | 9 | 5 | 8.5 | 5 | 0 | 0 | 36 | 35 | -1 | -4.5
23 | 0 | 0 | 7.5 | 8 | 7 | 3.5 | 0 | 26 | 35 | 9 | 4.5
24 | 7 | 12.5 | 7 | 7 | 9.5 | 5 | 5 | 53 | 35 | -18 | -13.5
25 | 7 | 7 | 7 | 7 | 7 | 0 | 0 | 35 | 35 | 0 | -13.5
26 | 7 | 7 | 7 | 7 | 7 | 0 | 0 | 35 | 35 | 0 | -13.5
27 | 7 | 7 | 7 | 7 | 7 | 0 | 0 | 35 | 35 | 0 | -13.5
28 | 7 | 7 | 7 | 7 | 7 | 0 | 0 | 35 | 35 | 0 | -13.5
[7 empty] | TOTAL | 433.5 | 420 | -13.5
[7 empty] | Mandatory | 399
[7 empty] | Difference | 34.5

## datatreatment
Sampels
Date | X | name | Coarcitive field |  | nucleation | measured | Initial (mbar) | Mks (mbar) | CG1(mbar) | P(Co) (W) | Massflow | Cleaning
changing thickness | Pt3/(Co88Tb12)X/Pt3 |  | in gauss |  |  |  | Initial = 8*10^-7 | Mks = 15,5*10^-2 | CG1 = 8.2*10^-3 | P(Co)= 90 | 6sccm | nothing
2022-04-26 | 75nm | 20220426_APRD1 |  |  |  | 0.149 |  |  |  |  | 6 sccm = 20%
2022-04-26 | 100nm | 20220426_APRD2
2022-04-26 | 150nm | 20220426_APRD3
Changing thickness | Ta3/(Co88Tb12)X/Pt3 | [5 empty] | Initial = 3*10^-7 | Mks = 15*10^-3 | CG1 = 8,2*10^-3 | P(Co)= 90 | 6sccm | Don’t remember but I think nothing
2022-05-11 | 83nm | 20220511_APEJ1
2022-05-11 | 105nm | 20220511_APEJ2
2022-05-11 | 125nm | 20220511_APEJ3
2022-05-11 | 146nm | 20220511_APEJ4
2022-05-11 | 166nm | 20220511_APEJ5
2022-05-11 | 250nm | 20220511_APEJ6
Changing thickness | Pt3/(Co88Tb12)X/Pt3 | [5 empty] | Initial = 6.3*10^-7 | Mks = 15,6*10^-3 | CG1= 12,5*10^-3 | P(Co)= 90 | 6sccm | ethanol
2022-05-18 | 75nm | 20220518_APEJ1 |  |  |  | 0.1505
2022-05-18 | 100nm | 20220518_APEJ2
2022-05-18 | 150nm | 20220518_APEJ3
2022-05-18 | 50nm | 20220518_APEJ4
Changing thickness | Ta3/(Co88Tb12)X/Pt3 | [5 empty] | Initial = 6.3*10^-7 | Mks = 15,6*10^-3 | CG1= 12,5*10^-3 | P(Co)= 90 | 6sccm | ethanol
2022-05-18 | 50nm | 20220518_APEJ5
2022-05-18 | 75nm | 20220518_APEJ6 |  |  |  | 0.173
2022-05-18 | 100nm | 20220518_APEJ7
2022-05-18 | 150nm | 20220518_APEJ8
Changing thickness | Ta3/(Co88Tb12)X/Pt3 | [5 empty] | Initial = 2,4*10^-7 | Mks = 4,4-5,1*10^-3 | CG1= 4.5*10^-3 | P(Co)= 30 | 3sccm | ethanol
2022-05-23 | 20nm | 20220523_APEJ1 | 1570.5
2022-05-23 | 50nm | 20220523_APEJ2 | 2716
2022-05-23 | 75nm | 20220523_APEJ3 | 3078.5 |  |  | 0.135
2022-05-23 | 100nm | 20220523_APEJ4 | 3162
2022-05-23 | 150nm | 20220523_APEJ5 | 5771
2022-05-23 | 200nm | 20220523_APEJ6 | 3938.5
Changing composition | Ta3/(Co1-XTbX)75nm/Pt3 | [5 empty] | Initial = 8*10^-7 | Mks = 2,2*10^-3 | CG1= 2.9*10^-3 | P(Co)= 60 | 2sccm | acetone
2022-05-25 | X= 12 | 20220525_APEJ1 | 3100 |  |  | 0.145
2022-05-25 | X=12 -ethanol | 20220525_APEJ1 | 4750 | [8 empty] | ethanol
2022-05-25 | X= 15 | 20220525_APEJ2 | 6945.75 |  |  | 0.1745
2022-05-25 | X=10 | 20220525_APEJ3 | 1118.5 |  |  | 0.122
Changing thickness | Ta3/(Co90Tb10)Xnm/Pt3 | [5 empty] | Initial = 8*10^-7 | Mks = 2*10^-3 | CG1= 3*10^-3 | P(Co)= 60 | 2sccm | Acetone
2022-05-31 | 20nm | 20220531_APEJ1 | 511.5 | 445 | 402.5
2022-05-31 | 50nm | 20220531_APEJ2 | 403.5 | 126 | 81
2022-05-31 | 75nm | 20220531_APEJ3 | 424.5 | 126 | 158.5
2022-05-31 | 100nm | 20220531_APEJ4 | 568 | 447 | 402.5
2022-05-31 | 150nm | 20220531_APEJ5 | 368 | 39 | 81
2022-05-31 | 200nm | 20220531_APEJ6 | 175 | 842 | 881
Changing thickness | Ta3/(Co90Tb10)Xnm/Pt3 | [5 empty] | Initial = 4,4*10^-7 | Mks = 2,4*10^-3 | CG1= 3*10^-3 | P(Co)= 60 | 2sccm | Acetone
2022-06-08 | 100nm
2022-06-08 | 150nm
2022-06-08 | 200nm
2022-06-08
2022-06-08
2022-06-08
Sampels made by cathy
Changing pressure | Pt3/(Co88Tb12)450/Pt3 | [5 empty] | Initial = 4,7*10^-7 |  |  | P(Co)= 90W | 5%=1,5Sccm
2021-05-14 | 450nm | 20210514_CVMH1 | [5 empty] | Mks = 1,5-2*10^-3 | CG1= 2,6*10^-3 |  | P(Tb)=25W
2021-05-14 | 450nm | 20210514_CVMH2 | [5 empty] | Mks = 4*10^-3 | CG1= 4,5*10^-3 |  | P(Tb)=30W
2021-05-14 | 450nm | 20210514_CVMH3 | [5 empty] | Mks = 7,5*10^-3 | CG1= 6,7*10^-3 |  | P(Tb)=different pressures??
Changing pressure | Pt3/(Co88Tb12)450/Pt3 | [5 empty] | Initial = |  |  | P(Co)= 90W | 5%=1,5sccm | Avec rotation = 5000pr ts?
2021-05-19 | 450nm | 20210519_CVEJ1 | [5 empty] | Mks = 6,3*10^-3 | CG1= 6,3*10^-3
2021-05-19 | 450nm | 20210519_CVEJ2 | [5 empty] | Mks = 6,3*10^-3 | CG1= 6,3*10^-3
2021-05-19 | 450nm | 20210519_CVEJ3 | [5 empty] | Mks = 10*10^-3 | CG1= 8,5*10^-3
2021-05-19 | 450nm | 20210519_CVEJ4 | [5 empty] | Mks = 10,34*10^-3 | CG1= 1.07*10^-2
2021-05-19 | 450nm | 20210519_CVEJ5 | [5 empty] | Mks = 16,2*10^-3 | CG1= 1.24*10^-3
2021-05-19 | 450nm | 20210519_CVEJ6 | [5 empty] | Mks = | CG1= 2,19*10^-2
Changing pressure | Pt3/(Co88Tb12)450/Pt3 | [5 empty] | Initial = 2,6*10^-7 |  |  | P(Co)= 150W | 5% = 1,5 sccm | ??
2021-05-26 | 450nm | 20210526_CVEJ1 | [5 empty] | Mks = 1,2*10^-3 | CG1= 2,5*10^-3
2021-05-26 | 450nm | 20210526_CVEJ2 | [5 empty] | Mks = 4*10^-3 | CG1= 4,5*10^-3
2021-05-26 | 450nm | 20210526_CVEJ3 | [5 empty] | Mks = 7*10^-3 | CG1=6,5 *10^-3
2021-05-26 | 450nm | 20210526_CVEJ4 | [5 empty] | Mks = 1*10^-3 | CG1= 8,5*10^-3
2021-05-26 | 450nm | 20210526_CVEJ5 | [5 empty] | Mks = 1,29*10^-2 | CG1=1,04 *10^-2
2021-05-26 | 450nm | 20210526_CVEJ6 | [5 empty] | Mks = 1.62*10^-2 | CG1=1,25 *10^-2
2021-05-26 | 450nm | 20210526_CVEJ7 | [5 empty] | Mks = 3.1*10^-2 | CG1=2,16 *10^-2
Changing pressure | Pt3/(Co88Tb12)450/Pt3 | [5 empty] | Initial = 1,8*10^-7 |  |  | P(Co)= 90W
2021-05-31 |  | 20210531_CVMH1 |  |  |  | 0.129 |  | Mks = 1.64*10^-2 | CG1= 1,2*10^-2
2021-05-31 |  | 20210531_CVMH2 | [5 empty] | Mks = 1.9*10^-2 | CG1= 1,45*10^-2
2021-05-31 |  | 20210531_CVMH3 | [5 empty] | Mks=2.204*10^-2 | CG1= 1.62*10^-2
2021-05-31 |  | 20210531_CVMH4 | [5 empty] | Mks = 2.514*10^-2 | CG1= 1.83*10^-2
Changing thickness | Pt3/(Co88Tb12)X/Pt3 | [5 empty] | Initial = 1.2*10^-6 | Mks = 1,6*10^-3 | CG1= 1,23*10^-2 | P(Co)= 90W
2021-06-02 |  | 20210602_CVMH1 |  |  |  |  | 35nm
2021-06-02 |  | 20210602_CVMH2 |  |  |  |  | 45nm
2021-06-02 |  | 20210602_CVMH3 |  |  |  |  | 55nm
2021-06-02 |  | 20210602_CVMH4 |  |  |  |  | 65nm
2021-06-02 |  | 20210602_CVMH5 |  |  |  |  | 75nm
2021-06-02 |  | 20210602_CVMH6 |  |  |  |  | 25nm

## edx
EDX
Number | nr. | Samplename | Expected composition p(Co) | Found in EDX p(Co) | Median | Difference
1 | 2.2 | 20220518_APEJ6 | Co88Tb12 | 82.3% | 0.827 | -5.3%
|  |  | 88% | 83.1%
2 |  | 20220426_APRD1 | Co88Tb12 | 85.3% | 0.851 | -2.9%
|  |  | 88% | 84.9%
3 | 2.1 | 20220518APEJ1 | Co88Tb12 | 84.9% | 0.8495 | -3.05%
|  |  | 88% | 85%
4 | 4.2 | 20220525_APEJ2 | Co85Tb15 | 83% | 0.8255 | -2.45%
|  |  | 85% | 82.1%
5 | 4.1 | 20220525_APEJ1 | Co88Tb12 | 85.6% | 0.855 | -2.5%
|  |  | 88% | 85.4%
6 | 4.3 | 20220525_APEJ3 | Co90Tb10 | 87.8% | 0.878 | -2.2%
|  |  | 90% | 87.8%
7 | 3.3 | 20220523_APEJ3 | Co88Tb12 | 86.7% | 0.865 | -1.5%
|  |  | 88% | 86.3%
8 |  | 20210531_CVMH1 | Co88Tb12 | 87.2% | 0.871 | -0.9%
|  |  | 88% | 87%

## Sheet3
Scan name | Scanrate = how much time to take one line | how many pixels | size of image | lift height
20220531_APEJ6_002 | 0.75Hz | 256 pixel | 5 micronx5micron | 30nm
20220531_APEJ6_004 | keep in mind, that we magnetized horizontally compared to the picture while in the other sample, we magnetized in the other direction (vertical)
20220531_APEJ5_000 | keep in mind that we have magnetized vertically so we will see the stripes vertically.

## different spots
measuring how much th field varies when changing the spot
Sample | Varying field
20220518_APEJ1 | 400 Gauss